## Fluorocarbon
Fluorocarbon--MEGACLEAR
Test |  | Diameter | Length per Kg
kg | lb | mm | m | yard
0,79 | 1,8 | 0,1 | 56500 | 61789.15145
1,1 | 2,3 | 0,12 | 41000 | 44838.1453
1,75 | 3,9 | 0,14 | 30500 | 33355.20565
2,3 | 5,1 | 0,16 | 24000 | 26246.7192
2,65 | 5,8 | 0,18 | 19000 | 20778.6527
3,5 | 7,7 | 0,20 | 15500 | 16951.00615
4,7 | 10,4 | 0,25 | 10000 | 10936.133
6,5 | 14,3 | 0,30 | 7200 | 7874.01576
8,2 | 18,1 | 0,35 | 5300 | 5796.15049
10,5 | 23,1 | 0,40 | 4150 | 4538.495195
12,6 | 27,8 | 0,45 | 3250 | 3554.243225
14,2 | 31,3 | 0,50 | 2650 | 2898.075245
17,6 | 38,8 | 0,60 | 1850 | 2023.184605
21 | 46,3 | 0,70 | 1400 | 1531.05862
25,3 | 55,8 | 0,80 | 1050 | 1148.293965
31,7 | 69,9 | 0,90 | 850 | 929.571305
40,9 | 90,2 | 1,0 | 680 | 743.657044
51,3 | 113,1 | 1,2 | 480 | 524.934384
Spool size
Tippet: 30m, 50m
Leader: 50m, 100m
Big Spool: 1000m, 5000m
Custom spool: available as request
40,7 | 89,7
51,0 | 112,5