## MEGAPRO
Monofilament-MEGAPRO
Test |  | Diameter | Length per Kg
kg | lb | mm | m | yard
1,1 | 2,4 | 0,10 | 95000 | 103893.2635
1,4 | 3,1 | 0,12 | 71000 | 77646.5443
2 | 4,2 | 0,14 | 51000 | 55774.2783
2.5 | 5.3 | 0,16 | 39000 | 42650.9187
3.2 | 6,6 | 0,18 | 31000 | 33902.0123
3.9 | 8,4 | 0,20 | 26000 | 28433.9458
4.8 | 10,1 | 0,22 | 21000 | 22965.8793
6 | 12,9 | 0,25 | 17000 | 18591.4261
7.2 | 15,5 | 0.275 | 14000 | 15310.5862
8.5 | 18,4 | 0,30 | 12000 | 13123.3596
9.9 | 21,3 | 0.325 | 10000 | 10936.133
11.3 | 24,5 | 0,35 | 9000 | 9842.5197
13.1 | 28,4 | 0.375 | 7700 | 8420.82241
14.9 | 32,1 | 0,40 | 6800 | 7436.57044
18.7 | 40,6 | 0,45 | 5300 | 5796.15049
22.9 | 49,3 | 0,50 | 4400 | 4811.89852
27.5 | 59,2 | 0,55 | 3600 | 3937.00788
33 | 71,1 | 0,60 | 3000 | 3280.8399
Spool size
Small: 50m, 100m,300m
Medium: 500m, 1000m, 5000m
Bulk: kg spool
Custom spool: available as request