## MEGASTRONG
Monofilament-MEGASTRONG
Test |  | Diameter | Length per Kg
kg | lb | mm | m | yard
1.05 | 2.31485373 | 0,10 | 96000 | 104986.8768
1.35 | 2.97624051 | 0,12 | 72000 | 78740.1576
1.9 | 4.18878294 | 0,14 | 52000 | 56867.8916
2.35 | 5.18086311 | 0,16 | 39500 | 43197.72535
2.95 | 6.50363667 | 0,18 | 31500 | 34448.81895
3.6 | 7.93664136 | 0,20 | 26700 | 29199.47511
4.5 | 9.9208017 | 0,22 | 21700 | 23731.40861
5.6 | 12.34588656 | 0,25 | 17600 | 19247.59408
6.6 | 14.55050916 | 0,28 | 14500 | 15857.39285
7.7 | 16.97559402 | 0,30 | 12300 | 13451.44359
8.9 | 19.62114114 | 0,33 | 10200 | 11154.85566
10.5 | 23.1485373 | 0,35 | 9100 | 9951.88103
11.9 | 26.23500894 | 0,38 | 7750 | 8475.503075
13.5 | 29.7624051 | 0,40 | 6870 | 7513.123371
16.9 | 37.25812194 | 0,45 | 5250 | 5741.469825
20.5 | 45.1947633 | 0,50 | 4380 | 4790.026254
25 | 55.115565 | 0,55 | 3580 | 3915.135614
29.9 | 65.91821574 | 0,60 | 2950 | 3226.159235
Spool size
Small: 50m, 100m,300m
Medium: 500m, 1000m, 5000m
Bulk: kg spool
Custom spool: available as request