## PROTECTOR
Monofilament-PROTECTOR
Test |  | Diameter | Length per Kg
kg | lb | mm | m | yd
0.85 | 1,8 | 0.1 | 100000 | 109361.33
1.2 | 2,5 | 0.12 | 70100 | 76662.29233
1.6 | 3,4 | 0,14 | 52600 | 57524.05958
2.1 | 4,4 | 0,16 | 40400 | 44181.97732
2.6 | 5,4 | 0,18 | 32300 | 35323.70959
3.3 | 6,9 | 0,20 | 27400 | 29965.00442
3.7 | 8 | 0,22 | 22100 | 24168.85393
4.7 | 10,0 | 0,25 | 17700 | 19356.95541
5.6 | 11,9 | 0.275 | 14800 | 16185.47684
6.7 | 14,3 | 0,30 | 12300 | 13451.44359
7.7 | 16,6 | 0.325 | 10600 | 11592.30098
9.5 | 20,5 | 0,35 | 9100 | 9951.88103
10.7 | 23,1 | 0.375 | 7900 | 8639.54507
11.7 | 25,1 | 0,40 | 7000 | 7655.2931
15.3 | 33,1 | 0,45 | 5500 | 6014.87315
18.3 | 39,5 | 0,50 | 4500 | 4921.25985
22 | 55,1 | 0,55 | 3700 | 4046.36921
26 | 55,1 | 0,60 | 3100 | 3390.20123
35 | 73,7 | 0,70 | 2570 | 2810.586181
Spool size
Small: 50m, 100m,300m
Medium: 1/4 pound spool, 500m, 5000m
Bulk: kg spool
Custom spool: available as request